## Fiber Specification
engionic Femto Gratings GmbH - Am Stollen 19B - 38640 Goslar | [6 empty] | V1.14
Production Sheet Number: |  |  |  | Postition: | 1 | of: | 1
Offer Number: |  | 41260018 |  | Customer: | NRL
Customer Product ID: |  | 0 |  | Quantity: | 10
Contact: | 0 |  | Approved By: |  |  | Date:
Remarks: | Kein Faserwechsel ohne Absprache; Toleranz erstes bis letztes FBG max 5mm
Fiber Specification
Fiber Type | Fiber Core Type | ITU-T | Fiber Cladding Diameter (µm) | Fiber Coating Material | Fiber Manufacturer |  | Fiber Provided By
SM1330-E9/125PI | Single Mode | - | 125 | Polyimide | J-Fiber |  | eFG
FBG Specification
| Wavelength (nm) | Reflectivity (%) | FWHM (nm) | min SLSR (dB) | FBG Length (mm) | FemtoPlus | Apodized
Nominal Value | - | 0.1 | 0.09 | 8 | 12 | 0 | yes
Plus Tolerance | 0.1 | 0.04 | 0.02 | - | 2
Minus Tolerance | 0.1 | 0.04 | 0.02 | - | 2
Fiber Design
Additional Specifications
Spectrum Datasheet | Label | Total Fiber Length (mm) | Simplified Packaging1 | Tolerance FBG Spacing (%)2 | FBG Marking |  | Fiber Input Marking
linear | on spool | 10150 | no | 1 | black, FBG-length (1mm tolerance) |  | black
Wavelength Table
FBG Name | Wavelength (nm) | FBG Position (mm) | FBG Lead Out (mm) | FBG Spacing (mm)
FBG1 | 1550.39 | 5050 | 5100 | -
FBG2 | 1550.39 | 5100 | 5050 | 50
1) continous fiber with multible FBGs/arrays, to be cut by customer
2) min. Tolerance Spacing: 1 mm
Date: |  | Customers Signature:

## Sensor Specification
engionic Fiber Optics GmbH - Ernst-Lau-Straße 8 - 12489 Berlin | [6 empty] | V1.14
Production Sheet Number: |  |  |  | Postition: | 1 | of: | 1
Offer Number: |  | 41260018 |  | Customer: | NRL
|  |  |  | Quantity: | 10
Contact:
Remarks FBGs: | Kein Faserwechsel ohne Absprache; Toleranz erstes bis letztes FBG max 5mm
Remarks Sensor:
Sensor Configuration
Sensor Configuration | Connector Type | Fiber Length (mm)
Fiber Only | FC/APC both ends | 10050
Temperature Sensing Configuration
Working Temperature (°C) |  | Annealing | Calibration
min | max |  | from | to
FBG Specification
| Wavelength (nm) | Reflectivity (%) | FWHM (nm) | min SLSR (dB) | FBG Length (mm) | FemtoPlus
Nominal Value | - | 0.1 | 0.09 | 8 | 12
Plus Tolerance | 0.1 | 0.04 | 0.02 | - | 2
Minus Tolerance | 0.1 | 0.04 | 0.02 | - | 2
Additional Specifications
| Label | Total Fiber Length (mm) |  | Tolerance FBG Spacing (%)2
| on spool | 10050 |  | 2
Wavelength Table
FBG Name | Wavelength (nm) | FBG Position (mm) | FBG Lead Out (mm) | FBG Spacing (mm)
FBG1 | 1550.39 | 5000 | 5050 | - |  | Auto Fill Wavelength Table
FBG2 | 1550.39 | 5050 | 5000 | 50 |  | Number of FBGs
2
Position First FBG (mm)
5000
FBG Wavelength (nm)
Equal Wavelength Spacing
Wavelength Spacing (nm)
0
Wavelength first FBG
1550.39
FBG Spacing (mm)
Equal FBG Spacing
Spacing (mm)
50
1) continous fiber with multible FBGs/arrays, to be cut by customer
2) min. Tolerance Spacing: 1 mm
Date: |  | Customers Signature:
Additional Quantity | 0
Additional Lead In (mm) | 50
Additional Lead Out (mm) | 50

## Definitions (hidden)
Contact | Fiber Type | Core Type | Mode Field | Fiber Cladding | Coating | Manufacturer | ITU-T | Provided | FemtoPlus | Apodized | Spectrum | FBG | Fiber | WL spacing | Pos spacing | Connector Type | Tubings | AJ | PVC | PTFE | Hytrel | PS | Flex Steel Tubing | PEEK | StainlessSteel | Cappil. Diam | Label | simplified packaging
Friedrich | SMF-28 Ultra | Single Mode | 10.4 | 125 | Acrylate | Corning | G.657.A1 | eFG | yes | yes | linear | black, FBG-length (±1mm tolerance) | black, 3 cm dots | TRUE | TRUE | FC/APC | PVC | 3 | 1.7 | 1 | 0.9 | 2 | 3 | 0.9 | 4 | 0.8 | on spool | yes
Gillooly | SMF-28 Ultra 200 | Single Mode | 10.4 | 125 | Acrylate | Corning | G.657.A1 | customer | no | no | logarithmic | no | black |  |  | FC/AP | PTFE | 4 | 2 | 3 |  |  | 4 |  | 6.2 | 1 | on fiber | no
Gong | SM1330-E9/125PI | Single Mode | 10,4 | 125 | Polyimide | J-Fiber | - |  |  |  |  | black, plus black 25 mm to sides | green |  |  | LC/APC | Hytrel | 6.2 | 3 | 4 |  |  | 6.2 |  |  | 1.2
Kampling | SM1500SC(7/80)P | Pure Core | 6,7 - 7,6 | 80 | Polyimide | Fibercore | - |  |  |  |  | Other (see Remarks) | no |  |  | E2000/APC (ext.) | PS | [8 empty] | 1.5
Reif | SM1250BI(9.8/125)P | Bend Insensitive | 9 - 10,6 | 125 | Polyimide | Fibercore | - | [5 empty] | Other (see Remarks) |  |  | DIN | Flex Steel Tubing | [8 empty] | 1.8
Vasileiou | SM1250SC(9/125) | Pure Core | 8,3 - 9,6 | 125 | Acrylate | Fibercore | - | [8 empty] | FC/APC both ends | PEEK | [8 empty] | 2
Vouilleme | SM1250SC(9/125)P | Pure Core | 8,3 - 9,6 | 125 | Polyimide | Fibercore | - | [8 empty] | LC/APC both ends | [9 empty] | 3
Yang | SM1250SC(10/125)P | Pure Core | 9,2 - 10,8 | 125 | Polyimide | Fibercore | -
Hoffmann | IXF-RAD-SM-1550-014-PI | Radiation Hard | 8 - 10 | 125 | Polyimide | iXblue | -
| SMF-60-MTDA-125-1 | Pure Core | 9,3 - 10,7 | 125 | Acrylate | Verrillon | -
| Ormocer | Single Mode | - | 125 | Ormocer | J-Fiber | - | [9 empty] | 0
| Single Mode Acrylate | Single Mode | - | - | Acrylate | - | -
| Single Mode PI | Single Mode | - | - | Polyimide | - | -
| Pure Core PI | Pure Core | - | - | Polyimide | - | -
| Other (see Remarks) | - | - | - | - | - | -

## Drawings (hidden)
5
Capillary without Tube
Capillary with Tube
Fiber Only
Fiber with Tube